## Summary
Oxford Detector Sensitivity to Si Ka X-rays at 4 mm
| e0 | mean | s
| [kV] | [cps/nA] | [cps/nA]
| 5 | 2004.885 | 5.159307
| 7 | 4197.544 | 6.863941
| 10 | 8202.388 | 9.287589
| 15 | 15155.63 | 10.98147
| 20 | 21604.67 | 13.01467

## Sheet1
e0 | cps/na meas | sim | ratio
5 | 2004.885 | 5953.19 | 0.336775
7 | 4197.544 | 13076.85 | 0.3209904
10 | 8202.388 | 25800.15 | 0.3179202
15 | 15155.63 | 47937.39 | 0.3161546
20 | 21604.67 | 69200.04 | 0.312206
|  | mean | 0.3208092
|  | s | 0.009473173

## Data
[6 empty] | Qset | pc nA | wd [mm] | lt | mean cps/nA | std cps/nA
Si-5kV-100s | Line Type | Quant | Area | Sigma | Fit Index
Si | K series | Yes | 463128.5 | 1191.8 | 12.4 | Fac 5 kV | 2.31 | 4 | 100 | 2004.885 | 5.159307
Si | L series | No | 23586.9 | 424.7 | 5.8
C | K series | Yes | 1733.1 | 186.2 | 5.8
O | K series | Yes | 3241.3 | 273.7 | 1.5
| Noise 1 | No | 30629.2 | 1609.6 | 5.2
| Noise 2 | No | -17043 | 2242.8 | 5.3
| Noise 3 | No | 17486.3 | 1470.5 | 5.6
Si-7kV-100s | Line Type | Quant | Area | Sigma | Fit Index
Si | K series | Yes | 1129139.3 | 1846.4 | 30.4 | Fac 5 kV | 2.69 | 4 | 100 | 4197.544 | 6.863941
Si | L series | No | 31243.8 | 461.4 | 5.4
C | K series | Yes | 2119.9 | 191 | 4.4
O | K series | Yes | 3128.6 | 303.4 | 1.5
| Noise 1 | No | 25950.4 | 1645.5 | 4.4
| Noise 2 | No | -12210.6 | 2238.9 | 4.4
| Noise 3 | No | 15602 | 1463.7 | 4.7
Si-10kV-100s | Line Type | Quant | Area | Sigma | Fit Index
Si | K series | Yes | 2313073.3 | 2619.1 | 56.5 | Fac-ext | 2.82 | 4 | 100 | 8202.388 | 9.287589
Si | L series | No | 32144.6 | 459.9 | 4.6
C | K series | Yes | 3078.5 | 190.8 | 5.3
O | K series | Yes | 2373.1 | 304.2 | 2.1
| Noise 1 | No | 21834.9 | 1687.4 | 2.3
| Noise 2 | No | -7416.8 | 2326.1 | 2
| Noise 3 | No | 13200.2 | 1511.7 | 2.1
Si-15kV-100s | Line Type | Quant | Area | Sigma | Fit Index
Si | K series | Yes | 5562115.6 | 4030.2 | 95.6 | Fac -ext | 3.67 | 4 | 100 | 15155.63 | 10.98147
Si | L series | No | 30822.3 | 461.4 | 7.9
C | K series | Yes | 4988 | 219.4 | 10
O | K series | Yes | 3206.1 | 320 | 3.8
| Noise 1 | No | 12862.1 | 1630.8 | 4.2
| Noise 2 | No | -1931.3 | 2239.7 | 4.1
| Noise 3 | No | 11266.7 | 1455.2 | 4
Si-20kV-100s | Line Type | Quant | Area | Sigma | Fit Index
Si | K series | Yes | 7950518.7 | 4789.4 | 139.9 | Fac -ext | 3.68 | 4 | 100 | 21604.67 | 13.01467
Si | L series | No | 22059 | 403.6 | 28.5
| Noise 1 | No | 9686 | 1447.9 | 22.4
| Noise 2 | No | -3286.8 | 2013.2 | 12.7
| Noise 3 | No | 13408.3 | 1323.2 | 8